## Sheet1
| Wavelength | R% AOI=45° s-Pol. (%) | R% AOI=45° p-Pol. (%)
| 950 | 99.4958 | 87.051
| 951 | 99.4748 | 86.5607
| 952 | 99.4521 | 86.0364
https://www.newport.com/ | 953 | 99.4276 | 85.4762
| 954 | 99.4012 | 84.8782
Raw Data | 955 | 99.3726 | 84.2405
Reflectance Data for UV-Enhanced Aluminum Coating | 956 | 99.3418 | 83.5609
| 957 | 99.3084 | 82.8374
Coating Code: NP.29 | 958 | 99.2723 | 82.068
| 959 | 99.2333 | 81.2507
DISCLAIMER: | 960 | 99.191 | 80.3837
The data contained herewithin are typical measured data. Lot to lot variations are expected. Contact Newport Technical Support at (877)835-9620 Mon.-Fri.5am - 5pm PST or online at https://www.newport.com/contact-us with questions or for more information. This data may be used but Newport must be cited as the source. | 961 | 99.1451 | 79.4652
| 962 | 99.0954 | 78.4937
| 963 | 99.0413 | 77.468
| 964 | 98.9826 | 76.3872
| 965 | 98.9188 | 75.2508
| 966 | 98.8493 | 74.059
| 967 | 98.7735 | 72.8125
| 968 | 98.6909 | 71.5128
| 969 | 98.6006 | 70.1624
| 970 | 98.502 | 68.7644
| 971 | 98.394 | 67.3232
| 972 | 98.2758 | 65.8445
Measurement Details: | 973 | 98.1462 | 64.3347
The data was collected at 45° AOI. | 974 | 98.0039 | 62.8018
| 975 | 97.8475 | 61.2546
| 976 | 97.6756 | 59.7033
| 977 | 97.4862 | 58.1586
| 978 | 97.2776 | 56.6323
| 979 | 97.0474 | 55.1364
| 980 | 96.7933 | 53.6832
| 981 | 96.5125 | 52.2849
| 982 | 96.202 | 50.953
| 983 | 95.8584 | 49.6983
| 984 | 95.478 | 48.5305
| 985 | 95.0566 | 47.4576
| 986 | 94.5898 | 46.4861
| 987 | 94.0725 | 45.6206
| 988 | 93.4994 | 44.8638
| 989 | 92.8646 | 44.2163
| 990 | 92.1621 | 43.677
| 991 | 91.3853 | 43.2433
| 992 | 90.5275 | 42.9107
| 993 | 89.5821 | 42.6737
| 994 | 88.5424 | 42.5258
| 995 | 87.4024 | 42.4596
| 996 | 86.1567 | 42.4674
| 997 | 84.8012 | 42.5411
| 998 | 83.3338 | 42.6725
| 999 | 81.7542 | 42.8538
| 1000 | 80.0655 | 43.0773
| 1001 | 78.2741 | 43.3356
| 1002 | 76.3901 | 43.6219
| 1003 | 74.4284 | 43.93
| 1004 | 72.4076 | 44.254
| 1005 | 70.3506 | 44.5888
| 1006 | 68.2836 | 44.9298
| 1007 | 66.2352 | 45.2729
| 1008 | 64.2346 | 45.6145
| 1009 | 62.3105 | 45.9517
| 1010 | 60.4895 | 46.2817
| 1011 | 58.7942 | 46.6025
| 1012 | 57.2424 | 46.9121
| 1013 | 55.8464 | 47.2092
| 1014 | 54.6126 | 47.4925
| 1015 | 53.5419 | 47.7613
| 1016 | 52.6299 | 48.0147
| 1017 | 51.8685 | 48.2525
| 1018 | 51.2462 | 48.4743
| 1019 | 50.7495 | 48.6801
| 1020 | 50.3639 | 48.8699
| 1021 | 50.0743 | 49.0439
| 1022 | 49.8661 | 49.2025
| 1023 | 49.7256 | 49.346
| 1024 | 49.6399 | 49.4748
| 1025 | 49.5976 | 49.5895
| 1026 | 49.5888 | 49.6907
| 1027 | 49.6048 | 49.7789
| 1028 | 49.6383 | 49.855
| 1029 | 49.6831 | 49.9194
| 1030 | 49.7344 | 49.9731
| 1031 | 49.7882 | 50.0167
| 1032 | 49.8414 | 50.0509
| 1033 | 49.8917 | 50.0766
| 1034 | 49.9361 | 50.0951
| 1035 | 49.9737 | 50.1073
| 1036 | 50.0053 | 50.1133
| 1037 | 50.0305 | 50.1139
| 1038 | 50.0493 | 50.1097
| 1039 | 50.0619 | 50.1014
| 1040 | 50.0688 | 50.0897
| 1041 | 50.0705 | 50.0752
| 1042 | 50.0675 | 50.0585
| 1043 | 50.0606 | 50.0402
| 1044 | 50.0504 | 50.0209
| 1045 | 50.0377 | 50.001
| 1046 | 50.0232 | 49.9811
| 1047 | 50.0074 | 49.9615
| 1048 | 49.9912 | 49.9427
| 1049 | 49.975 | 49.925
| 1050 | 49.9594 | 49.9088
| 1051 | 49.9448 | 49.8944
| 1052 | 49.9317 | 49.8819
| 1053 | 49.9204 | 49.8715
| 1054 | 49.9111 | 49.8635
| 1055 | 49.904 | 49.8578
| 1056 | 49.8993 | 49.8546
| 1057 | 49.897 | 49.8539
| 1058 | 49.8972 | 49.8557
| 1059 | 49.8998 | 49.8598
| 1060 | 49.9046 | 49.8663
| 1061 | 49.9116 | 49.8749
| 1062 | 49.9205 | 49.8856
| 1063 | 49.9312 | 49.8981
| 1064 | 49.9434 | 49.9123
| 1065 | 49.9568 | 49.9278
| 1066 | 49.9712 | 49.9445
| 1067 | 49.9862 | 49.962
| 1068 | 50.0016 | 49.9801
| 1069 | 50.0169 | 49.9985
| 1070 | 50.032 | 50.0168
| 1071 | 50.0465 | 50.0347
| 1072 | 50.0602 | 50.052
| 1073 | 50.0727 | 50.0682
| 1074 | 50.0838 | 50.0832
| 1075 | 50.0934 | 50.0965
| 1076 | 50.1012 | 50.1079
| 1077 | 50.107 | 50.1171
| 1078 | 50.1109 | 50.1237
| 1079 | 50.1128 | 50.1277
| 1080 | 50.1128 | 50.1286
| 1081 | 50.1108 | 50.1264
| 1082 | 50.1072 | 50.1207
| 1083 | 50.1021 | 50.1115
| 1084 | 50.096 | 50.0987
| 1085 | 50.0894 | 50.082
| 1086 | 50.0828 | 50.0615
| 1087 | 50.0771 | 50.0372
| 1088 | 50.073 | 50.009
| 1089 | 50.0717 | 49.977
| 1090 | 50.0743 | 49.9413
| 1091 | 50.0823 | 49.902
| 1092 | 50.0973 | 49.8594
| 1093 | 50.121 | 49.8136
| 1094 | 50.1554 | 49.765
| 1095 | 50.2029 | 49.7139
| 1096 | 50.2658 | 49.6607
| 1097 | 50.3468 | 49.6059
| 1098 | 50.4488 | 49.55
| 1099 | 50.5748 | 49.4935
| 1100 | 50.7283 | 49.4371
| 1101 | 50.9124 | 49.3815
| 1102 | 51.1309 | 49.3274
| 1103 | 51.3873 | 49.2757
| 1104 | 51.6851 | 49.2273
| 1105 | 52.0272 | 49.1827
| 1106 | 52.4177 | 49.1432
| 1107 | 52.8597 | 49.1098
| 1108 | 53.3561 | 49.0838
| 1109 | 53.9093 | 49.0661
| 1110 | 54.5213 | 49.0579
| 1111 | 55.1933 | 49.0604
| 1112 | 55.9261 | 49.0749
| 1113 | 56.7195 | 49.1026
| 1114 | 57.5726 | 49.1447
| 1115 | 58.4835 | 49.2024
| 1116 | 59.4495 | 49.277
| 1117 | 60.4672 | 49.3697
| 1118 | 61.5322 | 49.4816
| 1119 | 62.6395 | 49.6139
| 1120 | 63.7834 | 49.7675
| 1121 | 64.9578 | 49.9435
| 1122 | 66.1562 | 50.1427
| 1123 | 67.3718 | 50.3658
| 1124 | 68.5979 | 50.6136
| 1125 | 69.8278 | 50.8866
| 1126 | 71.055 | 51.1851
| 1127 | 72.2734 | 51.5094
| 1128 | 73.4772 | 51.8596
| 1129 | 74.6613 | 52.2356
| 1130 | 75.821 | 52.6372
| 1131 | 76.9523 | 53.064
| 1132 | 78.0518 | 53.5155
| 1133 | 79.1167 | 53.9909
| 1134 | 80.1447 | 54.4894
| 1135 | 81.1342 | 55.0099
| 1136 | 82.084 | 55.5514
| 1137 | 82.9935 | 56.1126
| 1138 | 83.8625 | 56.6921
| 1139 | 84.691 | 57.2885
| 1140 | 85.4795 | 57.9001
| 1141 | 86.2288 | 58.5255
| 1142 | 86.9396 | 59.163
| 1143 | 87.6131 | 59.8109
| 1144 | 88.2506 | 60.4675
| 1145 | 88.8534 | 61.131
| 1146 | 89.4229 | 61.7999
| 1147 | 89.9605 | 62.4725
| 1148 | 90.4677 | 63.1472
| 1149 | 90.9461 | 63.8224
| 1150 | 91.397 | 64.4967